## sheet1
Frequency | X | Y | R | Theta
29975 | 0.008801 | -1.8e-05 | 0.008801 | -0.114
29975.5 | 0.008805 | -2e-05 | 0.008805 | -0.126
29976 | 0.008809 | -2e-05 | 0.008809 | -0.126
29976.5 | 0.008812 | -2.2e-05 | 0.008812 | -0.144
29977 | 0.008816 | -2.5e-05 | 0.008816 | -0.156
29977.5 | 0.00882 | -2.7e-05 | 0.00882 | -0.174
29978 | 0.008824 | -2.8e-05 | 0.008824 | -0.18
29978.5 | 0.008828 | -3e-05 | 0.008828 | -0.192
29979 | 0.008832 | -3.1e-05 | 0.008832 | -0.204
29979.5 | 0.008836 | -3.4e-05 | 0.008836 | -0.222
29980 | 0.00884 | -3.5e-05 | 0.00884 | -0.222
29980.5 | 0.008844 | -3.7e-05 | 0.008844 | -0.24
29981 | 0.008849 | -3.9e-05 | 0.008849 | -0.252
29981.5 | 0.008853 | -4.2e-05 | 0.008853 | -0.27
29982 | 0.008857 | -4.2e-05 | 0.008857 | -0.276
29982.5 | 0.008862 | -4.5e-05 | 0.008862 | -0.288
29983 | 0.008866 | -4.8e-05 | 0.008866 | -0.312
29983.5 | 0.008871 | -5e-05 | 0.008871 | -0.318
29984 | 0.008875 | -5.2e-05 | 0.008875 | -0.336
29984.5 | 0.00888 | -5.4e-05 | 0.00888 | -0.348
29985 | 0.008884 | -5.7e-05 | 0.008885 | -0.366
29985.5 | 0.008889 | -5.9e-05 | 0.00889 | -0.378
29986 | 0.008894 | -6.2e-05 | 0.008894 | -0.402
29986.5 | 0.008899 | -6.3e-05 | 0.008899 | -0.408
29987 | 0.008904 | -6.7e-05 | 0.008904 | -0.426
29987.5 | 0.008909 | -6.9e-05 | 0.008909 | -0.438
29988 | 0.008914 | -7.1e-05 | 0.008914 | -0.45
29988.5 | 0.008918 | -7.4e-05 | 0.008919 | -0.474
29989 | 0.008924 | -7.7e-05 | 0.008924 | -0.492
29989.5 | 0.008929 | -8.1e-05 | 0.008929 | -0.516
29990 | 0.008934 | -8.2e-05 | 0.008935 | -0.522
29990.5 | 0.00894 | -8.5e-05 | 0.00894 | -0.54
29991 | 0.008945 | -8.8e-05 | 0.008945 | -0.558
29991.5 | 0.008951 | -9.2e-05 | 0.008951 | -0.588
29992 | 0.008956 | -9.4e-05 | 0.008956 | -0.6
29992.5 | 0.008962 | -9.8e-05 | 0.008962 | -0.624
29993 | 0.008967 | -0.000102 | 0.008968 | -0.648
29993.5 | 0.008973 | -0.000104 | 0.008974 | -0.666
29994 | 0.008978 | -0.000107 | 0.008979 | -0.684
29994.5 | 0.008985 | -0.000111 | 0.008985 | -0.708
29995 | 0.00899 | -0.000115 | 0.008991 | -0.732
29995.5 | 0.008997 | -0.000119 | 0.008997 | -0.756
29996 | 0.009003 | -0.000123 | 0.009004 | -0.786
29996.5 | 0.009009 | -0.000125 | 0.00901 | -0.792
29997 | 0.009015 | -0.00013 | 0.009016 | -0.822
29997.5 | 0.009021 | -0.000134 | 0.009023 | -0.852
29998 | 0.009028 | -0.000138 | 0.009029 | -0.876
29998.5 | 0.009035 | -0.000142 | 0.009036 | -0.9
29999 | 0.009041 | -0.000146 | 0.009043 | -0.93
29999.5 | 0.009048 | -0.000152 | 0.009049 | -0.96
30000 | 0.009055 | -0.000154 | 0.009057 | -0.972
30000.5 | 0.009062 | -0.00016 | 0.009064 | -1.008
30001 | 0.009069 | -0.000165 | 0.00907 | -1.038
30001.5 | 0.009076 | -0.00017 | 0.009078 | -1.068
30002 | 0.009083 | -0.000175 | 0.009085 | -1.104
30002.5 | 0.00909 | -0.00018 | 0.009092 | -1.134
30003 | 0.009098 | -0.000185 | 0.0091 | -1.17
30003.5 | 0.009106 | -0.000191 | 0.009108 | -1.2
30004 | 0.009112 | -0.000196 | 0.009114 | -1.23
30004.5 | 0.00912 | -0.000202 | 0.009122 | -1.266
30005 | 0.009128 | -0.000207 | 0.009131 | -1.302
30005.5 | 0.009136 | -0.000214 | 0.009139 | -1.338
30006 | 0.009144 | -0.000221 | 0.009147 | -1.386
30006.5 | 0.009152 | -0.000226 | 0.009155 | -1.416
30007 | 0.009161 | -0.000234 | 0.009163 | -1.464
30007.5 | 0.009169 | -0.000239 | 0.009172 | -1.494
30008 | 0.009177 | -0.000247 | 0.009181 | -1.536
30008.5 | 0.009186 | -0.000255 | 0.00919 | -1.584
30009 | 0.009194 | -0.000262 | 0.009198 | -1.632
30009.5 | 0.009203 | -0.000269 | 0.009207 | -1.674
30010 | 0.009212 | -0.000276 | 0.009216 | -1.71
30010.5 | 0.009221 | -0.000285 | 0.009225 | -1.764
30011 | 0.009231 | -0.000292 | 0.009235 | -1.812
30011.5 | 0.00924 | -0.000301 | 0.009245 | -1.866
30012 | 0.009249 | -0.00031 | 0.009255 | -1.92
30012.5 | 0.009258 | -0.00032 | 0.009264 | -1.98
30013 | 0.009268 | -0.000329 | 0.009274 | -2.028
30013.5 | 0.009278 | -0.000338 | 0.009284 | -2.088
30014 | 0.009288 | -0.000347 | 0.009294 | -2.136
30014.5 | 0.009298 | -0.000358 | 0.009305 | -2.202
30015 | 0.009308 | -0.000369 | 0.009316 | -2.268
30015.5 | 0.009318 | -0.000379 | 0.009326 | -2.328
30016 | 0.009329 | -0.00039 | 0.009337 | -2.394
30016.5 | 0.009339 | -0.000402 | 0.009348 | -2.466
30017 | 0.00935 | -0.000415 | 0.009359 | -2.538
30017.5 | 0.009361 | -0.000425 | 0.00937 | -2.598
30018 | 0.009371 | -0.000439 | 0.009382 | -2.682
30018.5 | 0.009382 | -0.000452 | 0.009394 | -2.754
30019 | 0.009394 | -0.000465 | 0.009405 | -2.838
30019.5 | 0.009405 | -0.00048 | 0.009417 | -2.922
30020 | 0.009416 | -0.000493 | 0.009429 | -2.994
30020.5 | 0.009428 | -0.000508 | 0.009441 | -3.084
30021 | 0.009439 | -0.000523 | 0.009453 | -3.168
30021.5 | 0.009451 | -0.000541 | 0.009466 | -3.27
30022 | 0.009462 | -0.000556 | 0.009479 | -3.36
30022.5 | 0.009474 | -0.000574 | 0.009491 | -3.462
30023 | 0.009485 | -0.000591 | 0.009504 | -3.564
30023.5 | 0.009497 | -0.00061 | 0.009517 | -3.672
30024 | 0.009509 | -0.000627 | 0.00953 | -3.774
30024.5 | 0.009521 | -0.000647 | 0.009543 | -3.888
30025 | 0.009533 | -0.000668 | 0.009556 | -4.008
30025.5 | 0.009545 | -0.000688 | 0.00957 | -4.122
30026 | 0.009556 | -0.00071 | 0.009583 | -4.254
30026.5 | 0.009569 | -0.000733 | 0.009596 | -4.38
30027 | 0.00958 | -0.000756 | 0.00961 | -4.512
30027.5 | 0.009592 | -0.00078 | 0.009624 | -4.65
30028 | 0.009603 | -0.000806 | 0.009637 | -4.794
30028.5 | 0.009615 | -0.000832 | 0.009651 | -4.944
30029 | 0.009626 | -0.000859 | 0.009664 | -5.1
30029.5 | 0.009637 | -0.000886 | 0.009677 | -5.256
30030 | 0.009647 | -0.000916 | 0.009691 | -5.424
30030.5 | 0.009658 | -0.000946 | 0.009704 | -5.592
30031 | 0.009668 | -0.000977 | 0.009718 | -5.766
30031.5 | 0.009678 | -0.001008 | 0.00973 | -5.946
30032 | 0.009687 | -0.001041 | 0.009743 | -6.132
30032.5 | 0.009696 | -0.001076 | 0.009755 | -6.33
30033 | 0.009704 | -0.001112 | 0.009768 | -6.534
30033.5 | 0.009711 | -0.001149 | 0.009779 | -6.744
30034 | 0.009718 | -0.001186 | 0.00979 | -6.954
30034.5 | 0.009725 | -0.001226 | 0.009801 | -7.188
30035 | 0.009729 | -0.001266 | 0.009811 | -7.416
30035.5 | 0.009734 | -0.00131 | 0.009821 | -7.662
30036 | 0.009737 | -0.001353 | 0.009831 | -7.908
30036.5 | 0.009739 | -0.001399 | 0.009839 | -8.172
30037 | 0.009739 | -0.001444 | 0.009846 | -8.436
30037.5 | 0.009739 | -0.001491 | 0.009852 | -8.706
30038 | 0.009736 | -0.001541 | 0.009857 | -8.994
30038.5 | 0.009731 | -0.001592 | 0.009861 | -9.288
30039 | 0.009726 | -0.001644 | 0.009863 | -9.594
30039.5 | 0.009718 | -0.001697 | 0.009864 | -9.9
30040 | 0.009707 | -0.001752 | 0.009864 | -10.23
30040.5 | 0.009695 | -0.001807 | 0.009862 | -10.56
30041 | 0.009679 | -0.001864 | 0.009857 | -10.902
30041.5 | 0.009662 | -0.001922 | 0.009851 | -11.25
30042 | 0.009641 | -0.001981 | 0.009842 | -11.61
30042.5 | 0.009617 | -0.002041 | 0.009831 | -11.982
30043 | 0.009591 | -0.0021 | 0.009818 | -12.348
30043.5 | 0.00956 | -0.002162 | 0.009801 | -12.738
30044 | 0.009527 | -0.002221 | 0.009782 | -13.122
30044.5 | 0.009489 | -0.002282 | 0.009759 | -13.518
30045 | 0.009448 | -0.002342 | 0.009734 | -13.92
30045.5 | 0.009403 | -0.002402 | 0.009705 | -14.328
30046 | 0.009354 | -0.00246 | 0.009672 | -14.736
30046.5 | 0.009301 | -0.002517 | 0.009636 | -15.144
30047 | 0.009244 | -0.002574 | 0.009595 | -15.558
30047.5 | 0.009183 | -0.002626 | 0.009551 | -15.96
30048 | 0.009118 | -0.002677 | 0.009503 | -16.362
30048.5 | 0.009049 | -0.002727 | 0.009451 | -16.77
30049 | 0.008976 | -0.002772 | 0.009395 | -17.16
30049.5 | 0.0089 | -0.002814 | 0.009334 | -17.544
30050 | 0.00882 | -0.002853 | 0.00927 | -17.928
30050.5 | 0.008738 | -0.002887 | 0.009203 | -18.282
30051 | 0.008653 | -0.002916 | 0.009131 | -18.618
30051.5 | 0.008566 | -0.00294 | 0.009056 | -18.942
30052 | 0.008477 | -0.00296 | 0.008978 | -19.242
30052.5 | 0.008387 | -0.002974 | 0.008898 | -19.518
30053 | 0.008295 | -0.002983 | 0.008815 | -19.776
30053.5 | 0.008203 | -0.002987 | 0.00873 | -20.004
30054 | 0.008112 | -0.002984 | 0.008643 | -20.19
30054.5 | 0.00802 | -0.002977 | 0.008554 | -20.364
30055 | 0.00793 | -0.002964 | 0.008465 | -20.49
30055.5 | 0.007841 | -0.002946 | 0.008376 | -20.586
30056 | 0.007754 | -0.002923 | 0.008286 | -20.646
30056.5 | 0.007669 | -0.002895 | 0.008197 | -20.682
30057 | 0.007587 | -0.002863 | 0.008109 | -20.676
30057.5 | 0.007508 | -0.002826 | 0.008022 | -20.622
30058 | 0.007432 | -0.002786 | 0.007937 | -20.55
30058.5 | 0.00736 | -0.002742 | 0.007854 | -20.436
30059 | 0.00729 | -0.002697 | 0.007773 | -20.298
30059.5 | 0.007225 | -0.002647 | 0.007694 | -20.124
30060 | 0.007164 | -0.002595 | 0.007619 | -19.914
30060.5 | 0.007106 | -0.002542 | 0.007547 | -19.68
30061 | 0.007052 | -0.002487 | 0.007478 | -19.422
30061.5 | 0.007003 | -0.00243 | 0.007412 | -19.134
30062 | 0.006957 | -0.002372 | 0.00735 | -18.828
30062.5 | 0.006915 | -0.002314 | 0.007292 | -18.498
30063 | 0.006876 | -0.002255 | 0.007237 | -18.156
30063.5 | 0.006842 | -0.002197 | 0.007185 | -17.802
30064 | 0.00681 | -0.002138 | 0.007138 | -17.43
30064.5 | 0.006783 | -0.00208 | 0.007094 | -17.046
30065 | 0.006757 | -0.002021 | 0.007053 | -16.65
30065.5 | 0.006735 | -0.001965 | 0.007016 | -16.26
30066 | 0.006716 | -0.001908 | 0.006982 | -15.858
30066.5 | 0.0067 | -0.001853 | 0.006951 | -15.456
30067 | 0.006685 | -0.001798 | 0.006923 | -15.048
30067.5 | 0.006674 | -0.001745 | 0.006898 | -14.652
30068 | 0.006664 | -0.001691 | 0.006876 | -14.238
30068.5 | 0.006657 | -0.00164 | 0.006856 | -13.836
30069 | 0.00665 | -0.001591 | 0.006838 | -13.452
30069.5 | 0.006647 | -0.001542 | 0.006824 | -13.056
30070 | 0.006645 | -0.001495 | 0.006811 | -12.678
30070.5 | 0.006644 | -0.001449 | 0.0068 | -12.3
30071 | 0.006644 | -0.001405 | 0.006791 | -11.94
30071.5 | 0.006646 | -0.00136 | 0.006784 | -11.568
30072 | 0.006649 | -0.001319 | 0.006778 | -11.22
30072.5 | 0.006652 | -0.001279 | 0.006774 | -10.878
30073 | 0.006657 | -0.001239 | 0.006771 | -10.542
30073.5 | 0.006662 | -0.001201 | 0.006769 | -10.212
30074 | 0.006668 | -0.001164 | 0.006769 | -9.894
30074.5 | 0.006675 | -0.001129 | 0.00677 | -9.594
30075 | 0.006683 | -0.001093 | 0.006772 | -9.288
30075.5 | 0.006691 | -0.00106 | 0.006774 | -9
30076 | 0.0067 | -0.001028 | 0.006778 | -8.724
30076.5 | 0.006708 | -0.000997 | 0.006782 | -8.454
30077 | 0.006717 | -0.000967 | 0.006787 | -8.19
30077.5 | 0.006727 | -0.000938 | 0.006792 | -7.938
30078 | 0.006737 | -0.00091 | 0.006798 | -7.692
30078.5 | 0.006747 | -0.000883 | 0.006804 | -7.452
30079 | 0.006758 | -0.000856 | 0.006812 | -7.218
30079.5 | 0.006768 | -0.000831 | 0.006819 | -6.996
30080 | 0.006779 | -0.000806 | 0.006827 | -6.78
30080.5 | 0.00679 | -0.000783 | 0.006835 | -6.576
30081 | 0.006801 | -0.00076 | 0.006843 | -6.372
30081.5 | 0.006812 | -0.000738 | 0.006851 | -6.174
30082 | 0.006823 | -0.000717 | 0.00686 | -5.994
30082.5 | 0.006834 | -0.000695 | 0.006869 | -5.808
30083 | 0.006845 | -0.000676 | 0.006878 | -5.634
30083.5 | 0.006856 | -0.000657 | 0.006887 | -5.466
30084 | 0.006867 | -0.000638 | 0.006897 | -5.31
30084.5 | 0.006878 | -0.00062 | 0.006907 | -5.148
30085 | 0.00689 | -0.000603 | 0.006916 | -4.998
30085.5 | 0.006901 | -0.000585 | 0.006925 | -4.842
30086 | 0.006911 | -0.000569 | 0.006935 | -4.704
30086.5 | 0.006922 | -0.000553 | 0.006944 | -4.566
30087 | 0.006933 | -0.000538 | 0.006954 | -4.44
30087.5 | 0.006944 | -0.000523 | 0.006964 | -4.308
30088 | 0.006955 | -0.000508 | 0.006973 | -4.182
30088.5 | 0.006965 | -0.000496 | 0.006983 | -4.068
30089 | 0.006976 | -0.000482 | 0.006992 | -3.948
30089.5 | 0.006986 | -0.000469 | 0.007002 | -3.84
30090 | 0.006997 | -0.000455 | 0.007011 | -3.726
30090.5 | 0.007007 | -0.000443 | 0.00702 | -3.618
30091 | 0.007017 | -0.000432 | 0.007031 | -3.516
30091.5 | 0.007027 | -0.00042 | 0.007039 | -3.414
30092 | 0.007037 | -0.000409 | 0.007049 | -3.324
30092.5 | 0.007046 | -0.000398 | 0.007058 | -3.228
30093 | 0.007056 | -0.000387 | 0.007067 | -3.138
30093.5 | 0.007066 | -0.000377 | 0.007076 | -3.048
30094 | 0.007075 | -0.000367 | 0.007085 | -2.97
30094.5 | 0.007084 | -0.000358 | 0.007093 | -2.892
30095 | 0.007093 | -0.000349 | 0.007103 | -2.814
30095.5 | 0.007103 | -0.00034 | 0.007111 | -2.742
30096 | 0.007112 | -0.00033 | 0.007119 | -2.652
30096.5 | 0.007121 | -0.000322 | 0.007128 | -2.586
30097 | 0.007129 | -0.000314 | 0.007136 | -2.52
30097.5 | 0.007138 | -0.000306 | 0.007144 | -2.454
30098 | 0.007147 | -0.000298 | 0.007153 | -2.382
30098.5 | 0.007155 | -0.00029 | 0.007161 | -2.322
30099 | 0.007164 | -0.000282 | 0.007169 | -2.256
30099.5 | 0.007172 | -0.000276 | 0.007177 | -2.196
30100 | 0.00718 | -0.000268 | 0.007185 | -2.142
30100.5 | 0.007188 | -0.000261 | 0.007192 | -2.082
30101 | 0.007195 | -0.000255 | 0.0072 | -2.028
30101.5 | 0.007204 | -0.000247 | 0.007208 | -1.962
30102 | 0.007211 | -0.000241 | 0.007216 | -1.914
30102.5 | 0.007219 | -0.000235 | 0.007223 | -1.866
30103 | 0.007227 | -0.00023 | 0.00723 | -1.818
30103.5 | 0.007234 | -0.000224 | 0.007237 | -1.77
30104 | 0.007241 | -0.000218 | 0.007244 | -1.722
30104.5 | 0.007248 | -0.000213 | 0.007251 | -1.68
30105 | 0.007255 | -0.000207 | 0.007258 | -1.638
30105.5 | 0.007262 | -0.000202 | 0.007265 | -1.59
30106 | 0.007269 | -0.000196 | 0.007272 | -1.548
30106.5 | 0.007276 | -0.000192 | 0.007279 | -1.506
30107 | 0.007283 | -0.000187 | 0.007285 | -1.47
30107.5 | 0.007289 | -0.000182 | 0.007292 | -1.428
30108 | 0.007296 | -0.000177 | 0.007299 | -1.392
30108.5 | 0.007303 | -0.000173 | 0.007305 | -1.356
30109 | 0.007309 | -0.000168 | 0.007311 | -1.314
30109.5 | 0.007316 | -0.000163 | 0.007317 | -1.278
30110 | 0.007322 | -0.000159 | 0.007323 | -1.242
30110.5 | 0.007328 | -0.000155 | 0.007329 | -1.212
30111 | 0.007334 | -0.000151 | 0.007336 | -1.176
30111.5 | 0.00734 | -0.000147 | 0.007341 | -1.146
30112 | 0.007346 | -0.000144 | 0.007347 | -1.116
30112.5 | 0.007352 | -0.00014 | 0.007353 | -1.086
30113 | 0.007358 | -0.000135 | 0.007359 | -1.056
30113.5 | 0.007363 | -0.000132 | 0.007365 | -1.02
30114 | 0.007369 | -0.000129 | 0.00737 | -0.996
30114.5 | 0.007375 | -0.000125 | 0.007376 | -0.966
30115 | 0.00738 | -0.000123 | 0.007381 | -0.948
30115.5 | 0.007385 | -0.000118 | 0.007386 | -0.912
30116 | 0.007391 | -0.000115 | 0.007391 | -0.894
30116.5 | 0.007396 | -0.000112 | 0.007397 | -0.864
30117 | 0.007402 | -0.000109 | 0.007402 | -0.846
30117.5 | 0.007406 | -0.000106 | 0.007407 | -0.816
30118 | 0.007412 | -0.000103 | 0.007412 | -0.798
30118.5 | 0.007417 | -0.0001 | 0.007417 | -0.774
30119 | 0.007422 | -9.6e-05 | 0.007422 | -0.744
30119.5 | 0.007427 | -9.3e-05 | 0.007427 | -0.72
30120 | 0.007432 | -9.1e-05 | 0.007432 | -0.702
30120.5 | 0.007436 | -8.9e-05 | 0.007437 | -0.684
30121 | 0.007441 | -8.6e-05 | 0.007441 | -0.66
30121.5 | 0.007445 | -8.4e-05 | 0.007446 | -0.642
30122 | 0.00745 | -8.2e-05 | 0.00745 | -0.624
30122.5 | 0.007454 | -7.8e-05 | 0.007455 | -0.6
30123 | 0.007459 | -7.6e-05 | 0.007459 | -0.582
30123.5 | 0.007463 | -7.4e-05 | 0.007463 | -0.57
30124 | 0.007468 | -7.1e-05 | 0.007468 | -0.546
30124.5 | 0.007472 | -6.9e-05 | 0.007473 | -0.528